## Reference
Failure mechanisms
https://niktrd.com/fin-tube
Failure | Probable cause | Control
Loose fin | Thermal cycling, poor attachment or differential expansion | Correct attachment type and bond testing
Under-fin corrosion | Moisture, crevices and contamination | Compatible materials, coating and drainage
Galvanic corrosion | Dissimilar metals in a conductive environment | Evaluate the metal couple and environment
Bent or crushed fins | Poor handling or inappropriate washing | Packing and controlled cleaning
Weld cracking or separation | Weld parameters, vibration or thermal fatigue | Qualified process and vibration analysis
Surface blockage | Dust, salt, oil or biological material | Suitable fin spacing and washing program