## Reference
Technical parameters
https://niktrd.com/fin-tube
Condition | Option to evaluate | Key control
Clean air and moderate temperature | L, LL, KL, G or extruded | Economics, temperature and thermal cycling
Wet or corrosive environment | Extruded or broader base-tube coverage | Under-fin and galvanic corrosion
Higher temperature | G or HF-welded fin subject to design | Attachment limit and metallurgy
Dirty gas or dusty air | Wider fin spacing | Fouling and pressure drop
Shell-and-tube condenser or evaporator | Low Fin or integral fin | Fouling, root diameter and vibration
Economizer or boiler | HF-welded or serrated welded fin | Metal temperature, ash, erosion and weld integrity