## Reference
Engineering comparison table
https://niktrd.com/heat-exchanger-tube-comparison
Standard | Product and material family | Principal service | Selection caution
ASTM A179 | Seamless cold-drawn low-carbon steel | Heat exchangers, condensers and similar heat-transfer equipment | It is not an automatic choice for high-pressure boiler duty or severe corrosion.
ASTM A192 | Seamless minimum-wall carbon steel | High-pressure boiler and superheater service | Higher strength does not make it a direct substitute for A179 in every exchanger.
ASTM A210 | Seamless medium-carbon steel | Boiler tubes, boiler flues and superheater tubes | Grade and manufacturing condition must match the thermal design and governing code.
ASTM A213 | Seamless ferritic or austenitic alloy steel | Boiler, superheater and heat-exchanger service at elevated temperature or corrosion demand | T/TP grade, heat treatment and corrosion mechanism require engineering review.