## Reference
Heat-treatment delivery codes in EN 10216-2
Heat Treatment of Steel Pipe & Tube: Normalizing, Annealing and Tempering
https://niktrd.com/heat-treatment
Code | Definition | Cooling pattern in reference table | Grade / data example
+N | Normalizing | Air cooling | P235GH; 880 °C to 940 °C
+NT | Normalizing + Tempering | Air after normalizing, followed by the specified tempering cycle | 13CrMo4-5; tempering 660 °C to 730 °C
+QT | Quenching + Tempering | Air or liquid for quenching as specified, followed by tempering | 11CrMo9-10
+I | Isothermal Annealing | Furnace atmosphere in EN 10216-2 Table 1 | X11CrMo5+I / X11CrMo9-1+I