## Reference
How should carbon steel, Cr-Mo and stainless steel be compared for elevated-temperature service?
High-Temperature Steel for Pipe and Tube: Grades, Properties and Service Limits
https://niktrd.com/high-temperature-steel
Family | Example specification / grade | Primary advantage | Key limitation
Carbon steel | ASTM A106 Gr.B | Availability, weldability and economics within code limits | Allowable-stress reduction and creep/oxidation limits at higher temperature
Low-alloy Cr-Mo | ASTM A335 P11/P22 | Better elevated-temperature and creep behavior than carbon steel | PWHT, welding and hardness control become more important
Modified 9Cr | ASTM A335 P91 | High creep strength for more demanding service | Strict heat-treatment and welding control
Austenitic stainless | A213/A312 304H/316H families | Oxidation/corrosion resistance and austenitic high-temperature stability | Cost, thermal expansion, SCC/corrosion environment and fabrication