## Reference
Temperature changes the governing design criteria and grade limits
High-Temperature Steel for Pipe and Tube: Grades, Properties and Service Limits
https://niktrd.com/high-temperature-steel
Approx. temperature | Engineering issue becoming more important | Valid interpretation
~20 °C | Short-term properties, pressure design and corrosion | Ambient reference, not a hot-service basis.
~350 °C and above | Time-dependent deformation can become relevant in steels. | Screening warning only; code and grade govern.
~500 °C and above | Creep and temperature-dependent strength reduction become increasingly important. | Room-temperature YS/TS are not direct design allowable values.
~600 °C | Many steels show major strength reduction with stronger oxidation/creep concerns. | Material family, exposure time and code data must be checked.