## Reference
Why room-temperature yield and tensile strength are not enough for high-temperature design
High-Temperature Steel for Pipe and Tube: Grades, Properties and Service Limits
https://niktrd.com/high-temperature-steel
Illustrative ASTM A106 Gr.B parameter | Value | Meaning
Specified minimum yield strength at room temperature | 240 MPa | Product minimum, not design allowable stress
Specified minimum tensile strength at room temperature | 415 MPa | Product tensile minimum, not a direct design input
Published allowable stress near 38 °C | 137.9 MPa | Example from a B31.3-based pressure–temperature chart
Published allowable stress near 343 °C | 113.8 MPa | Shows temperature derating for the same grade
Published allowable stress near 399 °C | 74.5 MPa | Clear illustration of the temperature effect