## Reference
Comparative range of common ASTM A333 grades
Low-temperature steel pipe: toughness, grades and design limits
https://niktrd.com/low-temperature-steel
Grade | Metallurgical group | Reference impact-test temperature* | Engineering position
Grade 1 | Carbon–manganese | −45 °C (−50 °F) | General cold service; often less available than Gr.6
Grade 3 | ≈3.5% Ni | −101 °C (−150 °F) | Colder duty; nickel-alloy welding and supply control
Grade 6 | Fine-grain carbon steel | −45 °C (−50 °F) | Common refinery, process and refrigeration grade
Grade 7 | ≈2.25% Ni | −73 °C (−100 °F) | Below the usual Gr.6 temperature range
Grade 8 | ≈9% Ni | −195 °C (−320 °F) | Specialized cryogenic duty and fabrication
Grade 9 | ≈1.75% Ni | −73 °C (−100 °F) | Intermediate nickel-alloy option
Grade 10 | Higher-strength C–Mn | −59 °C (−75 °F) | Higher strength with weldability control
Grade 11 | High-nickel alloy | −195 °C (−320 °F) | Highly specialized grade with limited availability