## Reference
The pipe can pass while the weld fails
Low-temperature steel pipe: toughness, grades and design limits
https://niktrd.com/low-temperature-steel
Control | Why it matters | Expected evidence
WPS | Defines temperature range, preheat, heat input, passes and PWHT. | Approved welding procedure
PQR | Demonstrates actual weld-metal and HAZ properties within tested variables. | Tension, bends and CVN when required
Filler metal | Strength, nickel and toughness must suit base metal and design temperature. | Certificate / batch control
PWHT | Changes stress and hardness; its effect on toughness is not always beneficial. | Recorded cycle and PQR compatibility
Production test | Critical projects may require weld production testing. | Weld/HAZ impact and NDE results