## Reference
Product impact-test temperature is not the system MDMT
Low-temperature steel pipe: toughness, grades and design limits
https://niktrd.com/low-temperature-steel
Illustrative input | Value | Correct conclusion
Product grade | ASTM A333 Grade 6 | Low-temperature pipe grade with notch-toughness requirements
Base impact-test temperature in ASTM A333 / ASTM A333 M-24 | −45 °C | Product test temperature, not an automatic system MDMT
Hypothetical project MDMT | −50 °C | Because it is below the base product test temperature, the Grade 6 name alone is not enough; code rules, thickness, welds and possibly lower-temperature impact testing must be checked