## Reference
What field and risk does each technique create?
Magnetic Particle Testing (MT)
https://niktrd.com/magnetic-particle-testing
Technique | Magnetization | Dominant field | Advantage | Limitation / risk
AC Yoke | Indirect | Longitudinal between poles | Good surface sensitivity and portable | Limited depth; lift and pole spacing require control.
DC Yoke | Indirect | Longitudinal with more penetration | Better response to slightly subsurface flaws | Residual field and possible demagnetization
Prods | Direct | Circular around current path | Local examination of large components | Arc-burn risk; contact and current must be controlled.
Coil / Cable Wrap | Indirect | Longitudinal along part axis | Useful for shafts and elongated parts | L/D ratio and turns affect field strength.
Head Shot | Direct | Circular | Fast coverage in a bench unit | Electrical contacts, current and geometry require control.
Central Conductor | Indirect | Circular in ring/bore | Examines hollow parts without current through the part | Conductor position and multiple shots may be needed.