## Reference
AC, HWDC and FWDC do not behave alike
Magnetic Particle Testing (MT)
https://niktrd.com/magnetic-particle-testing
Current | Sensitivity focus | Particle mobility | Typical use | Control point
AC | Surface | Good mobility from alternating action | Surface cracks with yokes | More limited subsurface response
HWDC | Surface and near-surface | Unidirectional pulses | Portable units and prods | Peak current and measurement method must be defined.
FWDC | Greater penetration | Smoother field | Bench units and deeper response | Demagnetization and heating require control.
DC | Surface and limited subsurface | No AC agitation | Yokes or specialized equipment | Residual magnetism is more likely.