## Reference
Dry, wet, visible and fluorescent particle systems
Magnetic Particle Testing (MT)
https://niktrd.com/magnetic-particle-testing
System | Relative sensitivity | Suitable condition | Key control
Visible dry powder | Moderate | Rougher surfaces, field work and higher temperature | Contrast, uniform application and removal of excess powder
Visible wet particles | Good | Machined surfaces and bench units | Bath concentration, contamination, viscosity and agitation
Wet fluorescent particles | Higher for fine indications | Sensitive examination in a darkened area | UV-A irradiance, ambient visible light, eye adaptation and lamp condition
White contrast paint | Improves visible contrast | Field yoke inspection | Excess coating thickness can weaken an indication.