## Reference
Linear, rounded, nonrelevant and false indications
Magnetic Particle Testing (MT)
https://niktrd.com/magnetic-particle-testing
Indication | Appearance | Possible cause | Inspector action
Linear | Length clearly exceeds width | Crack, surface lack of fusion, seam or lap | Size, locate and compare with acceptance criteria
Rounded | Similar length and width | Surface porosity, pit or local geometry | Distinction from contamination and evaluation of clustering
Nonrelevant | Linked to geometry or property change | Corner, thread, keyway, permeability change or dissimilar weld | Field direction, surface cleanliness and geometry review
False | Unstable and not repeatable | Excess particles, air flow, contamination or poor technique | Repeat under controlled conditions