## Reference
How project inputs change the material route
https://niktrd.com/material-selection-guide
Case | Key inputs | Initial selection logic | Still to verify
High-temperature process line | 400 °C , high pressure, long service | Carbon steel and code allowable stress form the first comparison basis; Cr-Mo enters the comparison when creep or allowable stress governs | Metal temperature, allowable stress, creep, WPS/PWHT, corrosion
Low-temperature line | MDMT = −50 °C | Notch-toughness grades such as ASTM A333 are considered | Actual CVN temperature, thickness, welds and code impact rules
Heat-exchanger tube | OD 19.05 mm , WT 1.65 mm , corrosive fluid | Tube product standard, environment-compatible grade, and required manufacturing and testing provisions | Corrosion, tube sheet, ET/UT, length, MTC and documentation