## Reference
Where does the grade sit in a product description?
https://niktrd.com/materials
Product specification | Example grade | Material family | Decision note
ASTM A106 | Grade B / C | Carbon steel | Selection still depends on design, temperature, pressure, fabrication and project limits
ASTM A333 | Grade 6 | Carbon / low-alloy low-temperature steel | Toughness, impact temperature and thickness must be reviewed with the grade
ASTM A335 | P11 / P22 / P91 | Ferritic alloy steel | Heat treatment, elevated-temperature behavior and welding control are decisive
ASTM A213 | T22 / T91 / TP316 | Ferritic alloy or stainless steel | The grade prefix, metallurgical family and product scope must be read carefully