## Reference
NDT method versus flaw type, material and access
Nondestructive Testing for Pipe and Tube
https://niktrd.com/ndt
Method | Best at seeing | Pipe/tube example | Main limitation
VT | Visible discontinuities and surface/geometry condition | Surface, bevels, ends, markings and visible corrosion | Does not reveal hidden or very fine flaws
PT | Surface-breaking discontinuities | Fine surface cracks in nonporous materials | Surface-breaking only; preparation is critical
MT | Surface and near-surface flaws | Surface cracks in ferromagnetic carbon/low-alloy steel | Not for austenitic 304/316; field direction matters
UT | Internal section and wall thickness | Internal flaws, laminations, wall loss and weld inspection | Flaw orientation, geometry, grain structure and calibration affect response
ET | Surface/near-surface and wall changes in conductive materials | Fast internal inspection of heat-exchanger/condenser tubes | Signals depend on material, geometry, deposits and calibration
RT | Volumetric/density changes in an image | Welds and components with suitable access/thickness | Radiation safety, time, cost and flaw orientation