## Reference
Principal manufacturing routes
MANIK TRADING technical reference table
https://niktrd.com/pipe-manufacturing
Route | Starting material and forming | Critical control point
SMLS | Round billet, piercing and rolling/drawing | Billet center, eccentricity and inner surface
HFW/ERW | Coil, continuous forming and high-frequency welding | Edges, heat input, upset and flash removal
SAWL | Plate, longitudinal forming and submerged-arc welding | Longitudinal fit-up and multi-pass quality
SAWH | Coil/plate, helical forming and SAW | Seam angle, forming and longer weld length
Cold-drawn tube | Mother tube plus die/mandrel drawing | Area reduction, lubrication and final heat treatment