## Reference
Likely discontinuities and detection
MANIK TRADING technical reference table
https://niktrd.com/pipe-manufacturing
Route | Likely discontinuity | Relevant control
SMLS | Internal lamination, lap, eccentricity, longitudinal crack | UT/ET, WT mapping and surface inspection
HFW | Lack of fusion, hook crack and trim defect | Seam UT/ET, macro and heat-input control
SAW | Slag, porosity, lack of fusion and misalignment | Seam UT/RT and fit-up control
Cold drawn | Elongated seam/lap, crack and hardness variation | ET/UT, surface and hardness
All routes | Handling damage, end defect and dimensional nonconformance | VT, dimensions and end inspection