## Reference
Controlling manufacture in the order and MTC
MANIK TRADING technical reference table
https://niktrd.com/pipe-manufacturing
Record | What should be recorded | Warning sign
Purchase order | Permitted route, grade and delivery condition | Only 'Steel Pipe'
MTC | Heat/coil/plate, route, dimensions and test results | Unstated route
Weld record | WPS/parameters/seam heat treatment | No link to pipe number
NDT report | Method, calibration, sensitivity and disposition | Only PASS, no method
Marking | Specification, grade, maker and traceability | Conflict with MTC