## Reference
ضخامت رده 160 (SCH 160) در چند سایز رایج
رده ضخامت لوله (Pipe Schedule) چیست؟
https://niktrd.com/pipe-schedule
NPS | OD | SCH 160 WT | ID تقریبی
NPS 1/2 | 21.34 mm | 4.78 mm | 11.78 mm
NPS 1 | 33.40 mm | 6.35 mm | 20.70 mm
NPS 2 | 60.32 mm | 8.74 mm | 42.84 mm
NPS 4 | 114.30 mm | 13.49 mm | 87.32 mm
NPS 6 | 168.28 mm | 18.26 mm | 131.76 mm
NPS 8 | 219.08 mm | 23.01 mm | 173.06 mm