## Reference
Comparison of common PMI methods
MANIK TRADING technical reference table
https://niktrd.com/positive-material-identification
Method | Capability | Primary limitation
Handheld XRF | Cr, Ni, Mo, Cu and many heavier elements | Generally does not report carbon
OES | Carbon and lighter elements with alloy chemistry | Spark mark, preparation and calibration required
LIBS | Rapid analysis with some light-element capability | Matrix/calibration and instrument method matter
Laboratory wet/combustion | Reference accuracy for selected elements | Sampling and longer turnaround
MTC review | Heat and mill test data | Does not by itself prove the item belongs to that heat