## Reference
Minimum information for a PMI report
MANIK TRADING technical reference table
https://niktrd.com/positive-material-identification
Report information | What to record | Why it matters
Item identity and traceability | Line, spool or component number; heat number; tag or marking; and MTC reference | Prevents assigning the result to a different item or heat
Test location | Component type and exact test point, such as pipe body, weld metal, flange or fitting | Defines the area to which the result actually applies
Method and equipment | XRF or OES method; instrument model and serial number; operator identity; test time; and calibration or verification status | Allows the test conditions to be traced and reviewed
Measurement results | Each element, measured value with unit or mass percent, instrument warning or limitation, and reported measurement uncertainty where applicable | Provides the technical basis for alloy comparison
Reference and acceptance criteria | Expected grade or specification, permitted elemental ranges and the decision rule | Prevents acceptance or rejection solely from the instrument's suggested grade name
Result and disposition | Accepted, rejected or requiring retest, with the NCR number and final action when nonconforming | Closes the decision path and prevents use of a nonconforming item