## Reference
Effects of process variables
MANIK TRADING technical reference table
https://niktrd.com/quenching-and-tempering
Variable | Dominant effect | Control
Carbon/alloying | Hardenability and Ms | Heat analysis and relevant CE index
Section size | Surface/core cooling-rate difference | Hardness traverse and simulation
Quench severity | Hardness versus distortion/crack | Temperature, agitation and concentration
Tempering temperature | Hardness reduction and ductility increase | Furnace uniformity and soak
Tempering delay | Stress and cracking risk | Maximum permitted delay