## Reference
Common U Tube materials
https://niktrd.com/u-tube
Standard or material | Material family | Typical application
ASTM A179 | Seamless cold-drawn low-carbon steel | General exchanger and condenser service
ASTM A213 T11 / T22 | Chrome-moly alloy steel | Higher-temperature service
ASTM A213 TP304 / TP316 | Austenitic stainless steel | Corrosive and higher-temperature service
Copper alloys | Copper and copper-nickel | Condensers and cooling-water service
Titanium | Commercially pure titanium | Seawater and highly corrosive service