## Reference
Wall thinning, ovality and defects
https://niktrd.com/u-tube
Condition | Cause or location | Control
Wall thinning | Outer bend surface | Radius, mandrel, lubrication and post-bend wall verification
Ovality | Cross-section distortion | Tooling, mandrel and multi-direction diameter checks
Wrinkling | Inner bend surface | Pressure-die adjustment and internal support
Surface cracking | High strain or pre-existing defects | Visual inspection and PT/MT where applicable
Leg twist | Uncontrolled bend plane | Fixtures and alignment measurement