## Reference
Service-to-product-family map
MANIK TRADING technical reference table
https://niktrd.com/which-pipe-should-i-choose
Service | Likely family | Decisive check
High-temperature carbon piping | ASTM A106 / ASME SA-106 | Design code, allowable stress and corrosion
Line pipe | API 5L PSL1/PSL2 | Grade, suffix, toughness and manufacture
Low temperature | ASTM A333/A333M | MDMT, impact test and heat treatment
Boiler/exchanger | A179/A192/A210/A213 or EN 10216-2 | Tube vs pipe, OD x WT and metallurgy
Special corrosion/temperature | Alloy or stainless | Corrosion study and compatibility